## liquidus line
Liquidus line
Brebrick |  |  | Lorenz
Te, a/o | T | Atom % Te | T (C) | T(K)
55 | 1036 | 0 | 320.9 | 593.9
60 | 980 | 5.021 | 850 | 1123
65 | 929 | 15.001 | 925 | 1198
|  | 25 | 972 | 1245
|  | 34.986 | 1010 | 1283
|  | 42.493 | 1044 | 1317
|  | 47.456 | 1077 | 1350
|  | 50.089 | 1092 | 1365
|  | 51.996 | 1074 | 1347
|  | 54.994 | 1042 | 1315
|  | 60 | 977 | 1250
|  | 65.235 | 925 | 1198
|  | 72.25 | 875 | 1148
|  | 80 | 815 | 1088
|  | 89.989 | 704 | 977
|  | 100 | 450 | 723

## Excess values
solidus line
| Excess Cd | Temp | Excess Te | Temp
| 6620070000000000 | 309.63952 | 4781510000000000 | 1063.83261
| 6843190000000000 | 370.2758 | 8163290000000000 | 1063.83261
| 7508740000000000 | 450.65412 | 13454600000000000 | 1063.83261
| 8293830000000000 | 504.94474 | 29007000000000000 | 1064.77271
| 8803760000000000 | 527.27206 | 51637700000000000 | 1070.88334
| 10860300000000000 | 594.95906 | 68594100000000000 | 1076.2889
| 14189600000000000 | 642.19895 | 81622200000000000 | 1078.87417
| 26170700000000000 | 696.48958 | 1.1035e+17 | 1086.15992
| 41168100000000000 | 738.55893 | 1.4886e+17 | 1092.27055
| 70901400000000000 | 790.26428 | 1.6728e+17 | 1078.16909
| 1.0982e+17 | 836.56408 | 1.7753e+17 | 1054.90168
| 1.6132e+17 | 875.81314 | 1.791e+17 | 1016.59272
| 2.6699e+17 | 934.56923 | 1.7597e+17 | 984.39438
| 2.8974e+17 | 961.362 | 1.7328e+17 | 950.55088
| 2.949e+17 | 986.27458 | 1.6618e+17 | 918.58757
| 2.7115e+17 | 1014.71252 | 1.5659e+17 | 880.98368
| 2.4118e+17 | 1029.9891 | 1.453e+17 | 849.02037
| 2.039e+17 | 1045.03066 | 1.3247e+17 | 818.70223
| 1.5744e+17 | 1055.84178 | 1.1893e+17 | 788.38409
| 1.2347e+17 | 1061.95241 | 1.0398e+17 | 757.12585
| 91214600000000000 | 1063.83261 | 90319800000000000 | 731.27318
| 54266000000000000 | 1062.89251 | 73276700000000000 | 702.83523
| 40090700000000000 | 1062.89251 | 60505700000000000 | 680.50792
| 22519300000000000 | 1062.89251 | 51979800000000000 | 662.64607
| 9810580000000000 | 1062.89251 | 43300200000000000 | 637.73349
| 4467150000000000 | 1062.89251 | 34821600000000000 | 603.88999
|  |  | 29522300000000000 | 571.69165
|  |  | 24323500000000000 | 530.79742
|  |  | 20576500000000000 | 487.08289
|  |  | 18310700000000000 | 453.23939
|  |  | 16583900000000000 | 420.33598
|  |  | 14500200000000000 | 373.09609
|  |  | 13132700000000000 | 330.32166

## dmu=dmu0+dmu(p)
Cd rich |  |  | dmu0_Cd taken from mu_Cd from Cd rich condition at 600 K | [5 empty] | Te rich | dmu0_Te taken from mu_Te from Te rich condition at 720 K
T_equilibrium (K) | \mu_{Cd} (eV) | at% Te | T | P_Cd | k_bTln(P_Cd/P_ref) | mu0_Cd(T) | dmu_Cd = dmu0_Cd(600) + kBTln(P_Cd/P_ref) | T_equilibrium (K) | \mu_{Te} (eV) |  | at% Te | T | P_Te2 | k_bTln(P_Te/P_ref)/2 | Mu0_Te(T) | dmu_Te = dmu0_Te(720) + kBTln(P_Te/P_ref)/2
1500 | -1.261848 | 90 | 982.4823 | 1.931701e-05 | -0.3100021 |  | -0.6656986 | 1500 | -1.324369 |  | 20 | 1238.605 | 1.340942e-06 | -0.2957203 |  | -0.7207916
1480 | -1.239356 |  | 1000.58 | 3.155005e-05 | -0.273414 |  | -0.6291104 | 1480 | -1.299132 |  | 30 | 1268.134 | 3.674346e-06 | -0.2476957 |  | -0.6727671
1460 | -1.216948 |  | 1021.993 | 5.846285e-05 | -0.2249452 |  | -0.5806416 | 1460 | -1.273986 |  |  | 1279.28 | 5.675838e-06 | -0.2259051 |  | -0.6509764
1440 | -1.194624 |  | 1040.637 | 9.687016e-05 | -0.1837663 |  | -0.5394627 | 1440 | -1.248933 |  | 40 | 1296.68 | 1.093982e-05 | -0.1923182 |  | -0.6173895
1420 | -1.172385 |  | 1067.088 | 0.000197156 | -0.1230947 |  | -0.4787912 | 1420 | -1.223974 |  |  | 1310.96 | 2.091944e-05 | -0.15782 |  | -0.5828913
1400 | -1.150233 | 80 | 1084.952 | 0.0003017588 | -0.0853629 |  | -0.4410593 | 1400 | -1.19911 |  | 45 | 1326.049 | 4.227952e-05 | -0.1194365 |  | -0.5445078
1380 | -1.128169 |  | 1111.679 | 0.0005902554 | -0.02319539 |  | -0.3788918 | 1380 | -1.174342 |  |  | 1339.441 | 9.774173e-05 | -0.07228037 |  | -0.4973517
1360 | -1.106195 | 70 | 1137.036 | 0.001121708 | 0.03918283 |  | -0.3165136 | 1360 | -1.149672 |  | 48 | 1351.881 | 0.0002407133 | -0.02045602 |  | -0.4455273
1340 | -1.084311 |  | 1170.343 | 0.002480447 | 0.1203626 |  | -0.2353339 | 1340 | -1.125101 |  |  | 1358.548 | 0.0006094527 | 0.03381766 |  | -0.3912537
1320 | -1.062519 |  | 1199.113 | 0.004851879 | 0.1926466 |  | -0.1630499 | 1320 | -1.100631 |  |  | 1361.897 | 0.001231743 | 0.07518779 |  | -0.3498835
1300 | -1.04082 |  | 1228.018 | 0.009593565 | 0.2694297 |  | -0.08626676 | 1300 | -1.076263 |  |  | 1367.989 | 0.0056 | 0.1647788 |  | -0.2602925
1280 | -1.019216 | 60 | 1257.814 | 0.01924554 | 0.3514237 |  | -0.00427275 | 1280 | -1.051999 |  |  | 1366.12 | 0.0068 | 0.1759816 |  | -0.2490897
1260 | -0.9977077 |  | 1284.72 | 0.03819267 | 0.4348136 |  | 0.07911719 | 1260 | -1.027841 |  | 50 | 1364.554 | 0.002651979 | 0.1204205 |  | -0.3046508
1240 | -0.9762975 |  | 1318.131 | 0.09826752 | 0.5534636 |  | 0.1977672 | 1240 | -1.003789 |  | 50.5 | 1362.602 | 0.0057779 | 0.165966 |  | -0.2591054
1220 | -0.9549867 |  | 1325.258 | 0.1520442 | 0.6063009 |  | 0.2506045 | 1220 | -0.9798469 |  |  | 1360.544 | 0.012 | 0.208558 |  | -0.2165133
1200 | -0.9337768 |  | 1337.167 | 0.2080942 | 0.6479084 |  | 0.292212 | 1200 | -0.956015 |  |  | 1358.548 | 0.01118073 | 0.2041128 |  | -0.2209585
1180 | -0.9126695 |  | 1348.509 | 0.2777026 | 0.686935 |  | 0.3312386 | 1180 | -0.9322957 |  |  | 1355.914 | 0.01400619 | 0.2168794 |  | -0.2081919
1160 | -0.8916667 | 52 | 1348.581 | 0.3196245 | 0.7033103 |  | 0.3476139 | 1160 | -0.9086907 |  |  | 1351.37 | 0.02006966 | 0.2370963 |  | -0.1879751
1140 | -0.8707699 |  | 1350.713 | 0.3856026 | 0.7262638 |  | 0.3705673 | 1140 | -0.8852021 |  |  | 1351.351 | 0.023 | 0.245028 |  | -0.1800434
1120 | -0.8499813 |  | 1353.125 | 0.453555 | 0.746486 |  | 0.3907896 | 1120 | -0.861832 |  | 52 | 1349.273 | 0.02332276 | 0.2454612 |  | -0.1796101
1100 | -0.8293026 |  | 1354.555 | 0.5072126 | 0.7603258 |  | 0.4046294 | 1100 | -0.8385827 |  |  | 1346.674 | 0.02544193 | 0.2500346 |  | -0.1750368
1080 | -0.8087358 |  | 1357.589 | 0.614073 | 0.7843943 |  | 0.4286979 | 1080 | -0.8154564 |  |  | 1336.898 | 0.042 | 0.2770928 |  | -0.1479785
1060 | -0.7882831 |  | 1364.741 | 0.7847837 | 0.817373 |  | 0.4616765 | 1060 | -0.7924556 |  |  | 1335.684 | 0.0412088 | 0.2757467 |  | -0.1493246
1040 | -0.7679466 |  | 1364.741 | 1.002929 | 0.8462168 |  | 0.4905204 | 1040 | -0.7695829 |  |  | 1324.503 | 0.06 | 0.2948778 |  | -0.1301935
1020 | -0.7477285 | 50 | 1365.355 | 1.231885 | 0.8707899 |  | 0.5150935 | 1020 | -0.7468409 |  |  | 1324.047 | 0.05812326 | 0.2929635 |  | -0.1321079
1000 | -0.7276312 |  | 1365 | 1.26 | 0.8732175 |  | 0.5175211 | 1000 | -0.7242326 |  |  | 1315.789 | 0.075 | 0.305588 |  | -0.1194833
980 | -0.707657 |  | 1364.741 | 1.686009 | 0.9073028 |  | 0.5516064 | 980 | -0.701761 |  |  | 1315.236 | 0.07054561 | 0.3019898 |  | -0.1230815
960 | -0.6878085 |  | 1364 | 1.73 | 0.9098378 |  | 0.5541414 | 960 | -0.6794296 |  | 55 | 1312.112 | 0.08328562 | 0.3106579 |  | -0.1144135
940 | -0.6680883 |  | 1363.104 | 2.131474 | 0.9337525 |  | 0.5780561 | 940 | -0.6572423 |  |  | 1308.901 | 0.088 | 0.3130026 |  | -0.1120687
920 | -0.6484991 |  | 1363 | 1.74 | 0.9098477 |  | 0.5541513 | 920 | -0.6352031 |  |  | 1298.701 | 0.102 | 0.3188245 |  | -0.1062468
900 | -0.6290438 |  | 1362 | 2.16 | 0.9345569 |  | 0.5788605 | 900 | -0.6133169 |  |  | 1298.617 | 0.09832863 | 0.3167528 |  | -0.1083185
880 | -0.6097253 |  | 1361 | 2.6 | 0.9556143 |  | 0.5999179 | 880 | -0.591589 |  |  | 1282.051 | 0.125 | 0.325969 |  | -0.09910232
860 | -0.5905468 |  | 1360.84 | 2.507148 | 0.951238 |  | 0.5955415 | 860 | -0.5700253 |  |  | 1282.249 | 0.1174708 | 0.3225871 |  | -0.1024842
840 | -0.5715115 |  | 1358.4 | 3.035359 | 0.971911 |  | 0.6162146 | 840 | -0.5486328 |  |  | 1265.823 | 0.148 | 0.3310542 |  | -0.09401712
820 | -0.5526229 |  | 1358 | 3.1 | 0.9740904 |  | 0.618394 | 820 | -0.5274194 |  | 60 | 1253.274 | 0.149503 | 0.3283179 |  | -0.09675338
800 | -0.5338844 |  | 1355 | 3.62 | 0.9900448 |  | 0.6343484 | 800 | -0.5063941 |  |  | 1250 | 0.16 | 0.3311147 |  | -0.09395658
780 | -0.5152999 | 48 | 1352.32 | 3.531832 | 0.9852133 |  | 0.6295168 | 780 | -0.4855673 |  |  | 1234.659 | 0.1737361 | 0.3314325 |  | -0.09363884
760 | -0.4968733 |  | 1352 | 3.62 | 0.9878528 |  | 0.6321564 | 760 | -0.4649512 |  |  | 1234.568 | 0.18 | 0.3332919 |  | -0.09177938
740 | -0.4786088 |  | 1347.709 | 4.214635 | 1.00238 |  | 0.6466835 | 740 | -0.4445598 |  |  | 1204.819 | 0.188 | 0.3275181 |  | -0.09755321
720 | -0.4605107 |  | 1347 | 4.3 | 1.00418 |  | 0.6484837 | 720 | -0.4250713 |  | 65 | 1202.501 | 0.1843487 | 0.3258718 |  | -0.09919951
700 | -0.4425837 |  | 1341 | 4.68 | 1.009493 |  | 0.6537962 | 700 | -0.4101017 |  |  | 1176.844 | 0.1786117 | 0.317316 |  | -0.1077554
680 | -0.4248327 |  | 1340.932 | 4.579204 | 1.006926 |  | 0.6512291 | 680 | -0.3952995 |  |  | 1176.471 | 0.188 | 0.3198118 |  | -0.1052595
660 | -0.4072627 |  | 1329.734 | 5.464495 | 1.018769 |  | 0.6630727 | 660 | -0.3806681 |  |  | 1135.293 | 0.1518868 | 0.2981844 |  | -0.126887
640 | -0.3898794 |  | 1329 | 5.6 | 1.021012 |  | 0.6653154 | 640 | -0.3662111 |  |  | 1111.111 | 0.135 | 0.2861908 |  | -0.1388806
620 | -0.3726886 |  | 1316 | 6.37 | 1.025634 |  | 0.6699377 | 620 | -0.3519324 |  |  | 1110.149 | 0.1266339 | 0.282883 |  | -0.1421883
600 | -0.3556964 |  | 1315.841 | 6.267293 | 1.023667 |  | 0.667971 | 600 | -0.3378363 |  |  | 1052.632 | 0.082 | 0.2485173 |  | -0.176554
580 | -0.3404449 | 40 | 1295.908 | 6.544553 | 1.012994 |  | 0.6572973 | 580 | -0.3239277 |  |  | 1051.458 | 0.07849102 | 0.246259 |  | -0.1788123
560 | -0.3260277 | 30 | 1277.302 | 6.450895 | 0.9968638 |  | 0.6411673 | 560 | -0.3102118 |  |  | 1000 | 0.046 | 0.2111849 |  | -0.2138864
540 | -0.3118261 |  | 1250.531 | 5.768329 | 0.9639193 |  | 0.6082228 | 540 | -0.2966944 |  |  | 999.7001 | 0.04372603 | 0.2089379 |  | -0.2161334
520 | -0.2978461 |  | 1219.259 | 4.833815 | 0.9212449 |  | 0.5655485 | 520 | -0.2833819 |  |  | 970.5346 | 0.02956582 | 0.1864789 |  | -0.2385924
500 | -0.2840943 |  | 1171.55 | 3.169567 | 0.8425908 |  | 0.4868943 | 500 | -0.2702811 |  |  | 952.381 | 0.026 | 0.1777172 |  | -0.2473542
480 | -0.2705779 |  | 1154.548 | 2.917225 | 0.8221088 |  | 0.4664124 | 480 | -0.2573997 |  |  | 934.5794 | 0.017 | 0.1572869 |  | -0.2677845
460 | -0.2573045 |  | 1136.467 | 2.507148 | 0.7943992 |  | 0.4387027 | 460 | -0.2447462 |  |  | 925.7031 | 0.01647062 | 0.1545313 |  | -0.2705401
440 | -0.2442824 |  | 1117.98 | 2.154666 | 0.766881 |  | 0.4111846 | 440 | -0.2323296 |  | 100 | 833.257 | 0.00321877 | 0.08048785 |  | -0.3445835
420 | -0.2315208 |  | 1100.485 | 1.805594 | 0.7381195 |  | 0.3824231 | 420 | -0.2201602 |  |  | 820 | 0.002501438 | 0.07029949 |  | -0.3547718
400 | -0.2190296 |  | 1087.95 | 1.597203 | 0.7182148 |  | 0.3625184 | 400 | -0.208249 |  |  | 800 | 0.001714409 | 0.05556296 |  | -0.3695084
380 | -0.20682 |  | 1074.287 | 1.412863 | 0.6978426 |  | 0.3421462 | 380 | -0.1966084 |  |  | 780 | 0.001163818 | 0.04115607 |  | -0.3839153
360 | -0.194904 |  | 1058.616 | 1.183968 | 0.6715397 |  | 0.3158433 | 360 | -0.1852519 |  |  | 760 | 0.0007821421 | 0.02708727 |  | -0.3979841
340 | -0.1832953 |  | 1041.114 | 0.9885759 | 0.6442565 |  | 0.2885601 | 340 | -0.1741943 |  |  | 740 | 0.0005200954 | 0.01336545 |  | -0.4117059
320 | -0.172009 |  | 1026.736 | 0.8404464 | 0.6209974 |  | 0.265301 | 320 | -0.1634522 |  |  | 720 | 0.0003419991 | 0 | -0.4250713 | -0.4250713
300 | -0.1610623 |  | 1008.593 | 0.6842582 | 0.5921555 |  | 0.236459 | 300 | -0.1530434 |  |  | 700 |  | -0.4101017 | -0.4101017 | -0.4101017
|  |  | 1000.58 | 0.6297816 | 0.580298 |  | 0.2246016 |  |  |  |  | 680 |  | -0.3952995 | -0.3952995 | -0.3952995
|  |  | 909.6698 | 0.184073 | 0.4311551 |  | 0.07545867 |  |  |  |  | 660 |  | -0.3806681 | -0.3806681 | -0.3806681
|  | 0 | 846.905 | 0.06875749 | 0.3295419 |  | -0.02615453 |  |  |  |  | 640 |  | -0.3662111 | -0.3662111 | -0.3662111
|  |  | 840 | 0.06277455 | 0.3202657 |  | -0.03543078 |  |  |  |  | 620 |  | -0.3519324 | -0.3519324 | -0.3519324
|  |  | 820 | 0.045726 | 0.2902495 |  | -0.06544691 |  |  |  |  | 600 |  | -0.3378363 | -0.3378363 | -0.3378363
|  |  | 800 | 0.03304794 | 0.2607862 |  | -0.09491022 |  |  |  |  | 580 |  | -0.3239277 | -0.3239277 | -0.3239277
|  |  | 780 | 0.02368945 | 0.2318895 |  | -0.1238069 |  |  |  |  | 560 |  | -0.3102118 | -0.3102118 | -0.3102118
|  |  | 760 | 0.01683487 | 0.203574 |  | -0.1521224 |  |  |  |  | 540 |  | -0.2966944 | -0.2966944 | -0.2966944
|  |  | 740 | 0.01185518 | 0.1758549 |  | -0.1798415 |  |  |  |  | 520 |  | -0.2833819 | -0.2833819 | -0.2833819
|  |  | 720 | 0.008268626 | 0.1487484 |  | -0.206948 |  |  |  |  | 500 |  | -0.2702811 | -0.2702811 | -0.2702811
|  |  | 700 | 0.005708871 | 0.1222715 |  | -0.2334249 |  |  |  |  | 480 |  | -0.2573997 | -0.2573997 | -0.2573997
|  |  | 680 | 0.003899449 | 0.09644222 |  | -0.2592542 |  |  |  |  | 460 |  | -0.2447462 | -0.2447462 | -0.2447462
|  |  | 660 | 0.002633381 | 0.07127957 |  | -0.2844169 |  |  |  |  | 440 |  | -0.2323296 | -0.2323296 | -0.2323296
|  |  | 640 | 0.001757024 | 0.04680377 |  | -0.3088927 |  |  |  |  | 420 |  | -0.2201602 | -0.2201602 | -0.2201602
|  |  | 620 | 0.001157342 | 0.02303629 |  | -0.3326601 |  |  |  |  | 400 |  | -0.208249 | -0.208249 | -0.208249
|  |  | 600 | 0.000751969 | 0 | -0.3556964 | -0.3556964 |  |  |  |  | 380 |  | -0.1966084 | -0.1966084 | -0.1966084
|  |  | 580 |  | -0.3404449 | -0.3404449 | -0.3404449 |  |  |  |  | 360 |  | -0.1852519 | -0.1852519 | -0.1852519
|  |  | 560 |  | -0.3260277 | -0.3260277 | -0.3260277 |  |  |  |  | 340 |  | -0.1741943 | -0.1741943 | -0.1741943
|  |  | 540 |  | -0.3118261 | -0.3118261 | -0.3118261 |  |  |  |  | 320 |  | -0.1634522 | -0.1634522 | -0.1634522
kB | 8.617e-05 |  | 520 |  | -0.2978461 | -0.2978461 | -0.2978461 |  |  |  |  | 300 |  | -0.1530434 | -0.1530434 | -0.1530434
|  |  | 500 |  | -0.2840943 | -0.2840943 | -0.2840943
|  |  | 480 |  | -0.2705779 | -0.2705779 | -0.2705779
|  |  | 460 |  | -0.2573045 | -0.2573045 | -0.2573045
|  |  | 440 |  | -0.2442824 | -0.2442824 | -0.2442824
|  |  | 420 |  | -0.2315208 | -0.2315208 | -0.2315208
|  |  | 400 |  | -0.2190296 | -0.2190296 | -0.2190296
|  |  | 380 |  | -0.20682 | -0.20682 | -0.20682
|  |  | 360 |  | -0.194904 | -0.194904 | -0.194904
|  |  | 340 |  | -0.1832953 | -0.1832953 | -0.1832953
|  |  | 320 |  | -0.172009 | -0.172009 | -0.172009
|  |  | 300 |  | -0.1610623 | -0.1610623 | -0.1610623