## Defects
Complexes can be decomposed into components - for example the binding energy can be computed from formation energies of the complex minus the components. We can consider the binding energy as the energy for dissocating the complex and use that for reaction rate law estimation. For configurational variants of a defect, the relaxation energy separates the metastable and ground states
Defect index Number | Defect Names | number of chargestates making up each defect | cs index lo | cs index hi | Type(s) of defects | Defect / Complex Class | Defect A | Defect B | Defect C | Notes
1 | Ga_{i} | 3 | 1 | 3 | native | elementary | 1 |  |  | *Ga2O3 has 2 distinct Ga sites and 3 distinct O sites per formula unit.
2 | Ga_{N} | 6 | 4 | 9 | native | elementary | 2 |  |  | *Thus note that there are 3 "flavors" of Ga_O antisites, etc.
3 | N_{i} | 4 | 10 | 13 | native | elementary | 3
4 | N_{Ga} | 5 | 14 | 18 | native | elementary | 4
5 | V_{Ga} | 5 | 19 | 23 | native | elementary | 5 |  |  | * this one has the Ga atom in a slightly different configuration
6 | V_{N} | 3 | 24 | 26 | native | elementary | 6 |  |  | * similarly
7 | C_{Ga} | 1 | 27 | 27 | impurity | elementary | 7
8 | C_{N} | 3 | 28 | 30 | impurity | elementary | 8 |  |  | * the defect and chargestate numbering is perhaps the most finicky thing, so order the defects and chargestates the way you want them, then do the numbering. It is possible to insert defects into the database later but as you can imagine it requires renumbering all those after them...
9 | C_{i} | 4 | 31 | 34 | impurity | elementary | 9
10 | Si_{Ga} | 1 | 35 | 35 | impurity | elementary | 10
11 | Mg_{Ga} | 2 | 36 | 37 | impurity | elementary | 11
12 | Mg_{i} | 1 | 38 | 38 | impurity | elementary | 12
13 | Ge_{Ga} | 1 | 39 | 39 | impurity | elementary | 13
14 | O_{N} | 1 | 40 | 40 | impurity | elementary | 14
15 | Be_{Ge} | 2 | 41 | 42 | impurity | elementary | 15
16 | Be_{i} | 1 | 43 | 43 | impurity | elementary | 16
17 | Zn_{Ga} | 3 | 44 | 46 | impurity | elementary | 17 |  |  | * this is a complex made from defects 7 + 16
18 | Ca_{Ga} | 2 | 47 | 48 | impurity | elementary | 18
19 | Cd_{Ga} | 2 | 49 | 50 | impurity | elementary | 19
20 | H_{i} | 2 | 51 | 52 | impurity | elementary | 20
21 | Mg_{Ga}-H_{i} | 2 | 53 | 54 | impurity | complex | 11 | 20
22 | Mg_{Ga}-V_{N} | 2 | 55 | 56 | mixed | complex | 11 | 6
23 | Be_{Ga}-V_{N} | 2 | 57 | 58 | mixed | complex | 15 | 6
24 | Ca_{Ga}-V_{N} | 3 | 59 | 61 | mixed | complex | 18 | 6
25 | Zn_{Ga}-V_{N} | 2 | 62 | 63 | mixed | complex | 17 | 6
26 | Cd_{Ga}-V_{N} | 2 | 64 | 65 | mixed | complex | 19 | 6
27 | C_{N}-C_{i} | 3 | 66 | 68 | impurity | complex | 8 | 9
28 | (C_{Ga}-C_{N})_{ax} | 2 | 69 | 70 | impurity | complex | 7 | 8
29 | (C_{Ga}-C_{N})_{pl} | 3 | 71 | 73 | impurity | complex | 7 | 8
30 | C_{Ga}-C_{i} | 5 | 74 | 78 | impurity | complex | 7 | 9
31 | (C_{Ga}-C_{N}-C_{Ga})_{ax} | 3 | 79 | 81 | impurity | complex | 7 | 8 | 7
32 | (C_{Ga}-C_{N}-C_{Ga})_{pl} | 3 | 82 | 84 | impurity | complex | 7 | 8 | 7
33 | C_{N}-C_{Ga}-C_{i} | 3 | 85 | 87 | impurity | complex | 8 | 7 | 9
34 | (C_{N}-C_{Ga}-C_{N})_{ax} | 3 | 88 | 90 | impurity | complex | 8 | 7 | 8
35 | (C_{N}-C_{Ga}-C_{N})_{pl} | 3 | 91 | 93 | impurity | complex | 8 | 7 | 8
36 | C_{N}-C_{i}-C_{N} | 2 | 94 | 95 | impurity | complex | 8 | 9 | 8
37
38
1 | Ga_{OI} | 4 | 1 | 4 | native | elementary | 1
2 | Ga_{OII} | 5 | 5 | 9 | native | elementary | 2
3 | Ga_{OIII} | 5 | 10 | 14 | native | elementary | 3
4 | Ga_{i} | 3 | 15 | 17 | native | elementary | 4
5 | Ga_{i1} | 3 | 18 | 20 | native | configurational variant | 4
6 | O_{si} | 2 | 21 | 22 | native | configurational variant | 7
7 | O_{i} | 3 | 23 | 25 | native | elementary | 7
8 | O_{I,v2} | 3 | 26 | 28 | native | configurational variant | 7
9 | V_{OI} | 3 | 29 | 31 | native | elementary | 9
10 | V_{OII} | 3 | 32 | 34 | native | elementary | 10
11 | V_{OIII} | 3 | 35 | 37 | native | elementary | 11
12 | V_{GaI} | 5 | 38 | 42 | native | elementary | 12
13 | V_{GaII} | 5 | 43 | 47 | native | elementary | 13
14 | Sn_{i} | 4 | 48 | 51 | impurity | elementary | 14
15 | Sn_{GaI} | 1 | 52 | 52 | impurity | elementary | 15
16 | Sn_{GaII} | 1 | 53 | 53 | impurity | elementary | 16
17 | O_{i}-Sn_{GaII} | 2 | 54 | 55 | mixed | complex | 7 | 16

## Chargestates
* when this is to be imported into Kroger, headers and notes should be deleted. |  |  |  |  | *The electronic degeneracy of the occupation on the defect center is very useful info - include it from calculations. To date we have not tabulated these for Ga2O3 yet, but they should be included. Just put 1 if no better info is known |  |  |  |  | dm = change in # atoms needed to make the defect or complex. Define the order of atoms arbitrarily, but it is useful to put the matrix elements in the first two columns. In the future we may standardize this list to be the periodic table, but most of the time that would jsut make the matrices that get operated upon much larger with lots of zeros. So user can define the elements and column order. Once this is chosen however, the mu values have to be in the same order too. | [16 empty] | sites - how many of each site are used to make it and are thus off-limits for any other defects to use? It is possible to use more than the number of distinct sites in one primiative cell - for example a large complex may use up 3 cation sites and 2 anion ones and thus the smallest supercell it could be held within would be 3 primiative cells large. The user can define as many sites as they like or "round off" distorted configurations to the nearest lattice site. This exists for 2 reasons: 1) to compute the prefactor for each defect or complex correctly (a complex that needs 3 primitive cells to be formed would have a prefactor 1/3 as large as a simple vacnacy) and 2) to keep track of site blocking at high concentration when sites begin to be used up, which technically is not compatible with non-interacting defect formation energies anyway so don't worry about this too much.
Chargestate index number | Chargestate Name | Defect ID number - chargestates of the same defect share the same ID number | Charge | dHo = formation energy without any chemical or Ef contribution. Usually dH for Ef at valence band edge. dH is composed in the calculations as dH=dHo +q*Ef - sum(dm_i*mu_i) | Electronic Degeneracy | Spin Degeneracy - we have not looked at spin states of defects yet but one knows this will be interesting in some case someday | Configurational Degeneracy - if a configuration or complex breaks the lattice site point symmetry, then how many ways can this thing be oriented on the site? | site prefactor | prefactor | Ga | N | C | Si | Mg | Ge | O | Be | Zn | Ca | Cd | H | [5 empty] | Ga1 | N1 | int (tetrahedral) | int (octahedral)
1 | Ga_{i}^{+1} | 1 | 1 | 5.127388 | 1 | 1 | 1 |  | 0 | 1 | 0 | 0 | 0 | 0 | 0 | 0 | 0 | 0 | 0 | 0 | 0 | [5 empty] | 0 | 0 | 1 | 0
2 | Ga_{i}^{+2} | 1 | 2 | 2.579281 | 1 | 1 | 1 |  | 0 | 1 | 0 | 0 | 0 | 0 | 0 | 0 | 0 | 0 | 0 | 0 | 0 | [5 empty] | 0 | 0 | 1 | 0
3 | Ga_{i}^{+3} | 1 | 3 | 0.4773505 | 1 | 1 | 1 |  | 0 | 1 | 0 | 0 | 0 | 0 | 0 | 0 | 0 | 0 | 0 | 0 | 0 | [5 empty] | 0 | 0 | 1 | 0
4 | Ga_{N}^{-1} | 2 | -1 | 10.43524 | 1 | 1 | 1 |  | 0 | 1 | -1 | 0 | 0 | 0 | 0 | 0 | 0 | 0 | 0 | 0 | 0 | [5 empty] | 0 | 1 | 0 | 0
5 | Ga_{N}^{0} | 2 | 0 | 7.698779 | 1 | 1 | 1 |  | 0 | 1 | -1 | 0 | 0 | 0 | 0 | 0 | 0 | 0 | 0 | 0 | 0 | [5 empty] | 0 | 1 | 0 | 0
6 | Ga_{N}^{+1} | 2 | 1 | 5.392712 | 1 | 1 | 1 |  | 0 | 1 | -1 | 0 | 0 | 0 | 0 | 0 | 0 | 0 | 0 | 0 | 0 | [5 empty] | 0 | 1 | 0 | 0
7 | Ga_{N}^{+2} | 2 | 2 | 3.925579 | 1 | 1 | 1 |  | 0 | 1 | -1 | 0 | 0 | 0 | 0 | 0 | 0 | 0 | 0 | 0 | 0 | [5 empty] | 0 | 1 | 0 | 0
8 | Ga_{N}^{+3} | 2 | 3 | 2.534592 | 1 | 1 | 1 |  | 0 | 1 | -1 | 0 | 0 | 0 | 0 | 0 | 0 | 0 | 0 | 0 | 0 | [5 empty] | 0 | 1 | 0 | 0
9 | Ga_{N}^{+4} | 2 | 4 | 1.33728 | 1 | 1 | 1 |  | 0 | 1 | -1 | 0 | 0 | 0 | 0 | 0 | 0 | 0 | 0 | 0 | 0 | [5 empty] | 0 | 1 | 0 | 0
10 | N_{i}^{-1} | 3 | -1 | 7.379694 | 1 | 1 | 1 |  | 0 | 0 | 1 | 0 | 0 | 0 | 0 | 0 | 0 | 0 | 0 | 0 | 0 | [5 empty] | 0 | 0 | 1 | 0
11 | N_{i}^{0} | 3 | 0 | 4.881374 | 1 | 1 | 1 |  | 0 | 0 | 1 | 0 | 0 | 0 | 0 | 0 | 0 | 0 | 0 | 0 | 0 | [5 empty] | 0 | 0 | 1 | 0
12 | N_{i}^{+1} | 3 | 1 | 2.548327 | 1 | 1 | 1 |  | 0 | 0 | 1 | 0 | 0 | 0 | 0 | 0 | 0 | 0 | 0 | 0 | 0 | [5 empty] | 0 | 0 | 1 | 0
13 | N_{i}^{+2} | 3 | 2 | 1.997672 | 1 | 1 | 1 |  | 0 | 0 | 1 | 0 | 0 | 0 | 0 | 0 | 0 | 0 | 0 | 0 | 0 | [5 empty] | 0 | 0 | 1 | 0
14 | N_{Ga}^{-1} | 4 | -1 | 11.25513 | 1 | 1 | 1 |  | 0 | -1 | 1 | 0 | 0 | 0 | 0 | 0 | 0 | 0 | 0 | 0 | 0 | [5 empty] | 1 | 0 | 0 | 0
15 | N_{Ga}^{0} | 4 | 0 | 8.837726 | 1 | 1 | 1 |  | 0 | -1 | 1 | 0 | 0 | 0 | 0 | 0 | 0 | 0 | 0 | 0 | 0 | [5 empty] | 1 | 0 | 0 | 0
16 | N_{Ga}^{+1} | 4 | 1 | 7.158256 | 1 | 1 | 1 |  | 0 | -1 | 1 | 0 | 0 | 0 | 0 | 0 | 0 | 0 | 0 | 0 | 0 | [5 empty] | 1 | 0 | 0 | 0
17 | N_{Ga}^{+2} | 4 | 2 | 5.685719 | 1 | 1 | 1 |  | 0 | -1 | 1 | 0 | 0 | 0 | 0 | 0 | 0 | 0 | 0 | 0 | 0 | [5 empty] | 1 | 0 | 0 | 0
18 | N_{Ga}^{+3} | 4 | 3 | 5.264943 | 1 | 1 | 1 |  | 0 | -1 | 1 | 0 | 0 | 0 | 0 | 0 | 0 | 0 | 0 | 0 | 0 | [5 empty] | 1 | 0 | 0 | 0
19 | V_{Ga}^{-3} | 5 | -3 | 14.83849 | 1 | 1 | 1 |  | 0 | -1 | 0 | 0 | 0 | 0 | 0 | 0 | 0 | 0 | 0 | 0 | 0 | [5 empty] | 1 | 0 | 0 | 0
20 | V_{Ga}^{-2} | 5 | -2 | 12.07223 | 1 | 1 | 1 |  | 0 | -1 | 0 | 0 | 0 | 0 | 0 | 0 | 0 | 0 | 0 | 0 | 0 | [5 empty] | 1 | 0 | 0 | 0
21 | V_{Ga}^{-1} | 5 | -1 | 9.769238 | 1 | 1 | 1 |  | 0 | -1 | 0 | 0 | 0 | 0 | 0 | 0 | 0 | 0 | 0 | 0 | 0 | [5 empty] | 1 | 0 | 0 | 0
22 | V_{Ga}^{0} | 5 | 0 | 8.108482 | 1 | 1 | 1 |  | 0 | -1 | 0 | 0 | 0 | 0 | 0 | 0 | 0 | 0 | 0 | 0 | 0 | [5 empty] | 1 | 0 | 0 | 0
23 | V_{Ga}^{+1} | 5 | 1 | 7.147957 | 1 | 1 | 1 |  | 0 | -1 | 0 | 0 | 0 | 0 | 0 | 0 | 0 | 0 | 0 | 0 | 0 | [5 empty] | 1 | 0 | 0 | 0
24 | V_{N}^{0} | 6 | 0 | 4.319804 | 1 | 1 | 1 |  | 0 | 0 | -1 | 0 | 0 | 0 | 0 | 0 | 0 | 0 | 0 | 0 | 0 | [5 empty] | 0 | 1 | 0 | 0
25 | V_{N}^{+1} | 6 | 1 | 1.103642 | 1 | 1 | 1 |  | 0 | 0 | -1 | 0 | 0 | 0 | 0 | 0 | 0 | 0 | 0 | 0 | 0 | [5 empty] | 0 | 1 | 0 | 0
26 | V_{N}^{+3} | 6 | 3 | 0.1680743 | 1 | 1 | 1 |  | 0 | 0 | -1 | 0 | 0 | 0 | 0 | 0 | 0 | 0 | 0 | 0 | 0 | [5 empty] | 0 | 1 | 0 | 0
27 | C_{Ga}^{+1} | 7 | 1 | 1.64444 | 1 | 1 | 1 |  | 0 | -1 | 0 | 1 | 0 | 0 | 0 | 0 | 0 | 0 | 0 | 0 | 0 | [5 empty] | 1 | 0 | 0 | 0
28 | C_{N}^{-1} | 8 | -1 | 4.197424 | 1 | 1 | 1 |  | 0 | 0 | -1 | 1 | 0 | 0 | 0 | 0 | 0 | 0 | 0 | 0 | 0 | [5 empty] | 0 | 1 | 0 | 0
29 | C_{N}^{0} | 8 | 0 | 3.296124 | 1 | 1 | 1 |  | 0 | 0 | -1 | 1 | 0 | 0 | 0 | 0 | 0 | 0 | 0 | 0 | 0 | [5 empty] | 0 | 1 | 0 | 0
30 | C_{N}^{+1} | 8 | 1 | 2.926678 | 1 | 1 | 1 |  | 0 | 0 | -1 | 1 | 0 | 0 | 0 | 0 | 0 | 0 | 0 | 0 | 0 | [5 empty] | 0 | 1 | 0 | 0
31 | C_{i}^{-1} | 9 | -1 | 8.599475 | 1 | 1 | 1 |  | 0 | 0 | 0 | 1 | 0 | 0 | 0 | 0 | 0 | 0 | 0 | 0 | 0 | [5 empty] | 0 | 0
32 | C_{i}^{0} | 9 | 0 | 5.47532 | 1 | 1 | 1 |  | 0 | 0 | 0 | 1 | 0 | 0 | 0 | 0 | 0 | 0 | 0 | 0 | 0 | [5 empty] | 0 | 0
33 | C_{i}^{+1} | 9 | 1 | 2.642732 | 1 | 1 | 1 |  | 0 | 0 | 0 | 1 | 0 | 0 | 0 | 0 | 0 | 0 | 0 | 0 | 0 | [5 empty] | 0 | 0
34 | C_{i}^{+2} | 9 | 2 | 0.5922401 | 1 | 1 | 1 |  | 0 | 0 | 0 | 1 | 0 | 0 | 0 | 0 | 0 | 0 | 0 | 0 | 0 | [5 empty] | 0 | 0
35 | Si_{Ga}^{+1} | 10 | 1 | -0.8623577 | 1 | 1 | 1 |  | 0 | -1 | 0 | 0 | 1 | 0 | 0 | 0 | 0 | 0 | 0 | 0 | 0 | [5 empty] | 1 | 0 | 0 | 0
36 | Mg_{Ga}^{-1} | 11 | -1 | 0 | 1 | 1 | 1 |  | 0 | -1 | 0 | 0 | 0 | 1 | 0 | 0 | 0 | 0 | 0 | 0 | 0 | [5 empty] | 1 | 0 | 0 | 0
37 | Mg_{Ga}^{0} | 11 | 0 | -0.4 | 1 | 1 | 1 |  | 0 | -1 | 0 | 0 | 0 | 1 | 0 | 0 | 0 | 0 | 0 | 0 | 0 | [5 empty] | 1 | 0 | 0 | 0
38 | Mg_{i}^{+2} | 12 | 2 | -1.3 | 1 | 1 | 1 |  | 0 | 0 | 0 | 0 | 0 | 1 | 0 | 0 | 0 | 0 | 0 | 0 | 0 | [5 empty] | 0 | 0
39 | Ge_{Ga}^{+1} | 13 | 1 | 2.746398 | 1 | 1 | 1 |  | 0 | -1 | 0 | 0 | 0 | 0 | 1 | 0 | 0 | 0 | 0 | 0 | 0 | [5 empty] | 1 | 0 | 0 | 0
40 | O_{N}^{+1} | 14 | 1 | -1.004818 | 1 | 1 | 1 |  | 0 | 0 | -1 | 0 | 0 | 0 | 0 | 1 | 0 | 0 | 0 | 0 | 0 | [5 empty] | 0 | 1 | 0 | 0
41 | Be_{Ga}^{-1} | 15 | -1 | 4.383722 | 1 | 1 | 1 |  | 0 | -1 | 0 | 0 | 0 | 0 | 0 | 0 | 1 | 0 | 0 | 0 | 0 | [5 empty] | 1 | 0 | 0 | 0
42 | Be_{Ga}^{0} | 15 | 0 | 3.835671 | 1 | 1 | 1 |  | 0 | -1 | 0 | 0 | 0 | 0 | 0 | 0 | 1 | 0 | 0 | 0 | 0 | [5 empty] | 1 | 0 | 0 | 0
43 | Be_{i}^{+2} | 16 | 2 | -1.047527 | 1 | 1 | 1 |  | 0 | 0 | 0 | 0 | 0 | 0 | 0 | 0 | 1 | 0 | 0 | 0 | 0 | [5 empty] | 0 | 0
44 | Zn_{Ga}^{-1} | 17 | -1 | 4.788107 | 1 | 1 | 1 |  | 0 | -1 | 0 | 0 | 0 | 0 | 0 | 0 | 0 | 1 | 0 | 0 | 0 | [5 empty] | 1 | 0 | 0 | 0
45 | Zn_{Ga}^{0} | 17 | 0 | 4.328704 | 1 | 1 | 1 |  | 0 | -1 | 0 | 0 | 0 | 0 | 0 | 0 | 0 | 1 | 0 | 0 | 0 | [5 empty] | 1 | 0 | 0 | 0
46 | Zn_{Ga}^{+1} | 17 | 1 | 4.132832 | 1 | 1 | 1 |  | 0 | -1 | 0 | 0 | 0 | 0 | 0 | 0 | 0 | 1 | 0 | 0 | 0 | [5 empty] | 1 | 0 | 0 | 0
47 | Ca_{Ga}^{-1} | 18 | -1 | 2.601065 | 1 | 1 | 1 |  | 0 | -1 | 0 | 0 | 0 | 0 | 0 | 0 | 0 | 0 | 1 | 0 | 0 | [5 empty] | 1 | 0 | 0 | 0
48 | Ca_{Ga}^{0} | 18 | 0 | 1.90631 | 1 | 1 | 1 |  | 0 | -1 | 0 | 0 | 0 | 0 | 0 | 0 | 0 | 0 | 1 | 0 | 0 | [5 empty] | 1 | 0 | 0 | 0
49 | Cd_{Ga}^{-1} | 19 | -1 | 4.186502 | 1 | 1 | 1 |  | 0 | -1 | 0 | 0 | 0 | 0 | 0 | 0 | 0 | 0 | 0 | 1 | 0 | [5 empty] | 1 | 0 | 0 | 0
50 | Cd_{Ga}^{0} | 19 | 0 | 3.55 | 1 | 1 | 1 |  | 0 | -1 | 0 | 0 | 0 | 0 | 0 | 0 | 0 | 0 | 0 | 1 | 0 | [5 empty] | 1 | 0 | 0 | 0
51 | H_{i}^{-1} | 20 | -1 | 3.882234 | 1 | 1 | 1 |  | 0 | 0 | 0 | 0 | 0 | 0 | 0 | 0 | 0 | 0 | 0 | 0 | 1 | [5 empty] | 0 | 0
52 | H_{i}^{+1} | 20 | 1 | -2.114453 | 1 | 1 | 1 |  | 0 | 0 | 0 | 0 | 0 | 0 | 0 | 0 | 0 | 0 | 0 | 0 | 1 | [5 empty] | 0 | 0
53 | Mg_{Ga}-H_{i}^{0} | 21 | 0 |  | 1 | 1 | 1 |  | 0 | -1 | 0 | 0 | 0 | 1 | 0 | 0 | 0 | 0 | 0 | 0 | 1 | [5 empty] | 1 | 0
54 | Mg_{Ga}-H_{i}^{+1} | 21 | 1 |  | 1 | 1 | 1 |  | 0 | -1 | 0 | 0 | 0 | 1 | 0 | 0 | 0 | 0 | 0 | 0 | 1 | [5 empty] | 1 | 0
55 | Mg_{Ga}-V_{N}^{0} | 22 | 0 |  | 1 | 1 | 1 |  | 0 | -1 | -1 | 0 | 0 | 1 | 0 | 0 | 0 | 0 | 0 | 0 | 0 | [5 empty] | 1 | -1 | 0 | 0
56 | Mg_{Ga}-V_{N}^{+2} | 22 | 2 |  | 1 | 1 | 1 |  | 0 | -1 | -1 | 0 | 0 | 1 | 0 | 0 | 0 | 0 | 0 | 0 | 0 | [5 empty] | 1 | -1 | 0 | 0
57 | Be_{Ga}-V_{N}^{0} | 23 | 0 |  | 1 | 1 | 1 |  | 0 | -1 | -1 | 0 | 0 | 0 | 0 | 0 | 1 | 0 | 0 | 0 | 0 | [5 empty] | 1 | -1 | 0 | 0
58 | Be_{Ga}-V_{N}^{+2} | 23 | 2 |  | 1 | 1 | 1 |  | 0 | -1 | -1 | 0 | 0 | 0 | 0 | 0 | 1 | 0 | 0 | 0 | 0 | [5 empty] | 1 | -1 | 0 | 0
59 | Ca_{Ga}-V_{N}^{0} | 24 | 0 |  | 1 | 1 | 1 |  | 0 | -1 | -1 | 0 | 0 | 0 | 0 | 0 | 0 | 0 | 1 | 0 | 0 | [5 empty] | 1 | -1 | 0 | 0
60 | Ca_{Ga}-V_{N}^{+1} | 24 | 1 |  | 1 | 1 | 1 |  | 0 | -1 | -1 | 0 | 0 | 0 | 0 | 0 | 0 | 0 | 1 | 0 | 0 | [5 empty] | 1 | -1 | 0 | 0
61 | Ca_{Ga}-V_{N}^{+2} | 24 | 2 |  | 1 | 1 | 1 |  | 0 | -1 | -1 | 0 | 0 | 0 | 0 | 0 | 0 | 0 | 1 | 0 | 0 | [5 empty] | 1 | -1 | 0 | 0
62 | Zn_{Ga}-V_{N}^{0} | 25 | 0 |  | 1 | 1 | 1 |  | 0 | -1 | -1 | 0 | 0 | 0 | 0 | 0 | 0 | 1 | 0 | 0 | 0 | [5 empty] | 1 | -1 | 0 | 0
63 | Zn_{Ga}-V_{N}^{+2} | 25 | 2 |  | 1 | 1 | 1 |  | 0 | -1 | -1 | 0 | 0 | 0 | 0 | 0 | 0 | 1 | 0 | 0 | 0 | [5 empty] | 1 | -1 | 0 | 0
64 | Cd_{Ga}-V_{N}^{0} | 26 | 0 |  | 1 | 1 | 1 |  | 0 | -1 | -1 | 0 | 0 | 0 | 0 | 0 | 0 | 0 | 0 | 1 | 0 | [5 empty] | 1 | -1 | 0 | 0
65 | Cd_{Ga}-V_{N}^{+1} | 26 | 1 |  | 1 | 1 | 1 |  | 0 | -1 | -1 | 0 | 0 | 0 | 0 | 0 | 0 | 0 | 0 | 1 | 0 | [5 empty] | 1 | -1 | 0 | 0
66 | C_{N}-C_{i}^{0} | 27 | 0 |  | 1 | 1 | 1 |  | 0 | 0 | -1 | 2 | 0 | 0 | 0 | 0 | 0 | 0 | 0 | 0 | 0 | [5 empty] | 0 | -1
67 | C_{N}-C_{i}^{+1} | 27 | 1 |  | 1 | 1 | 1 |  | 0 | 0 | -1 | 2 | 0 | 0 | 0 | 0 | 0 | 0 | 0 | 0 | 0 | [5 empty] | 0 | -1
68 | C_{N}-C_{i}^{+3} | 27 | 3 |  | 1 | 1 | 1 |  | 0 | 0 | -1 | 2 | 0 | 0 | 0 | 0 | 0 | 0 | 0 | 0 | 0 | [5 empty] | 0 | -1
69 | (C_{Ga}-C_{N})_{ax}^{0} | 28 | 0 |  | 1 | 1 | 1 |  | 0 | -1 | -1 | 2 | 0 | 0 | 0 | 0 | 0 | 0 | 0 | 0 | 0 | [5 empty] | 1 | -1 | 0 | 0
70 | (C_{Ga}-C_{N})_{ax}^{+1} | 28 | 1 |  | 1 | 1 | 1 |  | 0 | -1 | -1 | 2 | 0 | 0 | 0 | 0 | 0 | 0 | 0 | 0 | 0 | [5 empty] | 1 | -1 | 0 | 0
71 | (C_{Ga}-C_{N})_{pl}^{0} | 29 | 0 |  | 1 | 1 | 1 |  | 0 | -1 | -1 | 2 | 0 | 0 | 0 | 0 | 0 | 0 | 0 | 0 | 0 | [5 empty] | 1 | -1 | 0 | 0
72 | (C_{Ga}-C_{N})_{pl}^{+1} | 29 | 1 |  | 1 | 1 | 1 |  | 0 | -1 | -1 | 2 | 0 | 0 | 0 | 0 | 0 | 0 | 0 | 0 | 0 | [5 empty] | 1 | -1 | 0 | 0
73 | (C_{Ga}-C_{N})_{pl}^{+2} | 29 | 2 |  | 1 | 1 | 1 |  | 0 | -1 | -1 | 2 | 0 | 0 | 0 | 0 | 0 | 0 | 0 | 0 | 0 | [5 empty] | 1 | -1 | 0 | 0
74 | C_{Ga}-C_{i}^{-1} | 30 | -1 |  | 1 | 1 | 1 |  | 0 | -1 | 0 | 2 | 0 | 0 | 0 | 0 | 0 | 0 | 0 | 0 | 0 | [5 empty] | 1 | 0
75 | C_{Ga}-C_{i}^{0} | 30 | 0 |  | 1 | 1 | 1 |  | 0 | -1 | 0 | 2 | 0 | 0 | 0 | 0 | 0 | 0 | 0 | 0 | 0 | [5 empty] | 1 | 0
76 | C_{Ga}-C_{i}^{+1} | 30 | 1 |  | 1 | 1 | 1 |  | 0 | -1 | 0 | 2 | 0 | 0 | 0 | 0 | 0 | 0 | 0 | 0 | 0 | [5 empty] | 1 | 0
77 | C_{Ga}-C_{i}^{+2} | 30 | 2 |  | 1 | 1 | 1 |  | 0 | -1 | 0 | 2 | 0 | 0 | 0 | 0 | 0 | 0 | 0 | 0 | 0 | [5 empty] | 1 | 0
78 | C_{Ga}-C_{i}^{+3} | 30 | 3 |  | 1 | 1 | 1 |  | 0 | -1 | 0 | 2 | 0 | 0 | 0 | 0 | 0 | 0 | 0 | 0 | 0 | [5 empty] | 1 | 0
79 | (C_{Ga}-C_{N}-C_{Ga})_{ax}^{0} | 31 | 0 |  | 1 | 1 | 1 |  | 0 | -2 | -1 | 3 | 0 | 0 | 0 | 0 | 0 | 0 | 0 | 0 | 0 | [5 empty] | 2 | -1 | 0 | 0
80 | (C_{Ga}-C_{N}-C_{Ga})_{ax}^{+1} | 31 | 1 |  | 1 | 1 | 1 |  | 0 | -2 | -1 | 3 | 0 | 0 | 0 | 0 | 0 | 0 | 0 | 0 | 0 | [5 empty] | 2 | -1 | 0 | 0
81 | (C_{Ga}-C_{N}-C_{Ga})_{ax}^{+2} | 31 | 2 |  | 1 | 1 | 1 |  | 0 | -2 | -1 | 3 | 0 | 0 | 0 | 0 | 0 | 0 | 0 | 0 | 0 | [5 empty] | 2 | -1 | 0 | 0
82 | (C_{Ga}-C_{N}-C_{Ga})_{pl}^{0} | 32 | 0 |  | 1 | 1 | 1 |  | 0 | -2 | -1 | 3 | 0 | 0 | 0 | 0 | 0 | 0 | 0 | 0 | 0 | [5 empty] | 2 | -1 | 0 | 0
83 | (C_{Ga}-C_{N}-C_{Ga})_{pl}^{+1} | 32 | 1 |  | 1 | 1 | 1 |  | 0 | -2 | -1 | 3 | 0 | 0 | 0 | 0 | 0 | 0 | 0 | 0 | 0 | [5 empty] | 2 | -1 | 0 | 0
84 | (C_{Ga}-C_{N}-C_{Ga})_{pl}^{+2} | 32 | 2 |  | 1 | 1 | 1 |  | 0 | -2 | -1 | 3 | 0 | 0 | 0 | 0 | 0 | 0 | 0 | 0 | 0 | [5 empty] | 2 | -1 | 0 | 0
85 | C_{N}-C_{Ga}-C_{i}^{0} | 33 | 0 |  | 1 | 1 | 1 |  | 0 | -1 | -1 | 3 | 0 | 0 | 0 | 0 | 0 | 0 | 0 | 0 | 0 | [5 empty] | 1 | -1
86 | C_{N}-C_{Ga}-C_{i}^{+1} | 33 | 1 |  | 1 | 1 | 1 |  | 0 | -1 | -1 | 3 | 0 | 0 | 0 | 0 | 0 | 0 | 0 | 0 | 0 | [5 empty] | 1 | -1
87 | C_{N}-C_{Ga}-C_{i}^{+2} | 33 | 2 |  | 1 | 1 | 1 |  | 0 | -1 | -1 | 3 | 0 | 0 | 0 | 0 | 0 | 0 | 0 | 0 | 0 | [5 empty] | 1 | -1
88 | (C_{N}-C_{Ga}-C_{N})_{ax}^{0} | 34 | 0 |  | 1 | 1 | 1 |  | 0 | -1 | -2 | 3 | 0 | 0 | 0 | 0 | 0 | 0 | 0 | 0 | 0 | [5 empty] | 1 | -2 | 0 | 0
89 | (C_{N}-C_{Ga}-C_{N})_{ax}^{+1} | 34 | 1 |  | 1 | 1 | 1 |  | 0 | -1 | -2 | 3 | 0 | 0 | 0 | 0 | 0 | 0 | 0 | 0 | 0 | [5 empty] | 1 | -2 | 0 | 0
90 | (C_{N}-C_{Ga}-C_{N})_{ax}^{+2} | 34 | 2 |  | 1 | 1 | 1 |  | 0 | -1 | -2 | 3 | 0 | 0 | 0 | 0 | 0 | 0 | 0 | 0 | 0 | [5 empty] | 1 | -2 | 0 | 0
91 | (C_{N}-C_{Ga}-C_{N})_{pl}^{0} | 35 | 0 |  | 1 | 1 | 1 |  | 0 | -1 | -2 | 3 | 0 | 0 | 0 | 0 | 0 | 0 | 0 | 0 | 0 | [5 empty] | 1 | -2 | 0 | 0
92 | (C_{N}-C_{Ga}-C_{N})_{pl}^{+1} | 35 | 1 |  | 1 | 1 | 1 |  | 0 | -1 | -2 | 3 | 0 | 0 | 0 | 0 | 0 | 0 | 0 | 0 | 0 | [5 empty] | 1 | -2 | 0 | 0
93 | (C_{N}-C_{Ga}-C_{N})_{pl}^{+2} | 35 | 2 |  | 1 | 1 | 1 |  | 0 | -1 | -2 | 3 | 0 | 0 | 0 | 0 | 0 | 0 | 0 | 0 | 0 | [5 empty] | 1 | -2 | 0 | 0
94 | C_{N}-C_{i}-C_{N}^{0} | 36 | 0 |  | 1 | 1 | 1 |  | 0 | 0 | -2 | 3 | 0 | 0 | 0 | 0 | 0 | 0 | 0 | 0 | 0 | [5 empty] | 0 | -2
95 | C_{N}-C_{i}-C_{N}^{+2} | 36 | 2 |  | 1 | 1 | 1 |  | 0 | 0 | -2 | 3 | 0 | 0 | 0 | 0 | 0 | 0 | 0 | 0 | 0 | [5 empty] | 0 | -2
96
97
98
99
100
101
102
103
104
105
106
2.19e+22 | unit cells/cc
4.38e+22 | Ga/cc
1 | Ga_{OI}^{+3} | 1 | 3 | -3.7 | 1 | 1 | 1 |  |  | 1 | -1 | 0 | 0 | 0 | 0 | 0 | 0 | 0 | 0 | 0 | 0 | 0 | 0 | 0 | 0 | 0 | 0 | 0 | 1 | 0 | 0 | 0
2 | Ga_{OI}^{+2} | 1 | 2 | 0.32 | 1 | 1 | 1 |  |  | 1 | -1 | 0 | 0 | 0 | 0 | 0 | 0 | 0 | 0 | 0 | 0 | 0 | 0 | 0 | 0 | 0 | 0 | 0 | 1 | 0 | 0 | 0
3 | Ga_{OI}^{+1} | 1 | 1 | 4.14 | 1 | 1 | 1 |  |  | 1 | -1 | 0 | 0 | 0 | 0 | 0 | 0 | 0 | 0 | 0 | 0 | 0 | 0 | 0 | 0 | 0 | 0 | 0 | 1 | 0 | 0 | 0
4 | Ga_{OI}^{0} | 1 | 0 | 9 | 1 | 1 | 1 |  |  | 1 | -1 | 0 | 0 | 0 | 0 | 0 | 0 | 0 | 0 | 0 | 0 | 0 | 0 | 0 | 0 | 0 | 0 | 0 | 1 | 0 | 0 | 0
5 | Ga_{OII}^{+3} | 2 | 3 | -3.24 | 1 | 1 | 1 |  |  | 1 | -1 | 0 | 0 | 0 | 0 | 0 | 0 | 0 | 0 | 0 | 0 | 0 | 0 | 0 | 0 | 0 | 0 | 0 | 0 | 1 | 0 | 0
6 | Ga_{OII}^{+2} | 2 | 2 | 0.65 | 1 | 1 | 1 |  |  | 1 | -1 | 0 | 0 | 0 | 0 | 0 | 0 | 0 | 0 | 0 | 0 | 0 | 0 | 0 | 0 | 0 | 0 | 0 | 0 | 1 | 0 | 0
7 | Ga_{OII}^{+1} | 2 | 1 | 4.4 | 1 | 1 | 1 |  |  | 1 | -1 | 0 | 0 | 0 | 0 | 0 | 0 | 0 | 0 | 0 | 0 | 0 | 0 | 0 | 0 | 0 | 0 | 0 | 0 | 1 | 0 | 0
8 | Ga_{OII}^{0} | 2 | 0 | 8.7 | 1 | 1 | 1 |  |  | 1 | -1 | 0 | 0 | 0 | 0 | 0 | 0 | 0 | 0 | 0 | 0 | 0 | 0 | 0 | 0 | 0 | 0 | 0 | 0 | 1 | 0 | 0
9 | Ga_{OII}^{-1} | 2 | -1 | 13.3 | 1 | 1 | 1 |  |  | 1 | -1 | 0 | 0 | 0 | 0 | 0 | 0 | 0 | 0 | 0 | 0 | 0 | 0 | 0 | 0 | 0 | 0 | 0 | 0 | 1 | 0 | 0
10 | Ga_{OIII}^{+3} | 3 | 3 | -3.16 | 1 | 1 | 1 |  |  | 1 | -1 | 0 | 0 | 0 | 0 | 0 | 0 | 0 | 0 | 0 | 0 | 0 | 0 | 0 | 0 | 0 | 0 | 0 | 0 | 0 | 1 | 0
11 | Ga_{OIII}^{+2} | 3 | 2 | 1 | 1 | 1 | 1 |  |  | 1 | -1 | 0 | 0 | 0 | 0 | 0 | 0 | 0 | 0 | 0 | 0 | 0 | 0 | 0 | 0 | 0 | 0 | 0 | 0 | 0 | 1 | 0
12 | Ga_{OIII}^{+1} | 3 | 1 | 4.41 | 1 | 1 | 1 |  |  | 1 | -1 | 0 | 0 | 0 | 0 | 0 | 0 | 0 | 0 | 0 | 0 | 0 | 0 | 0 | 0 | 0 | 0 | 0 | 0 | 0 | 1 | 0
13 | Ga_{OIII}^{0} | 3 | 0 | 9.83 | 1 | 1 | 1 |  |  | 1 | -1 | 0 | 0 | 0 | 0 | 0 | 0 | 0 | 0 | 0 | 0 | 0 | 0 | 0 | 0 | 0 | 0 | 0 | 0 | 0 | 1 | 0
14 | Ga_{OIII}^{-1} | 3 | -1 | 15.4 | 1 | 1 | 1 |  |  | 1 | -1 | 0 | 0 | 0 | 0 | 0 | 0 | 0 | 0 | 0 | 0 | 0 | 0 | 0 | 0 | 0 | 0 | 0 | 0 | 0 | 1 | 0
15 | Ga_{i}^{+3} | 4 | 3 | -7.4 | 1 | 1 | 1 |  |  | 1 | 0 | 0 | 0 | 0 | 0 | 0 | 0 | 0 | 0 | 0 | 0 | 0 | 0 | 0 | 0 | 0 | 1 | 0 | 0 | 0 | 0 | 1
16 | Ga_{i}^{+2} | 4 | 2 | -3.02 | 1 | 1 | 1 |  |  | 1 | 0 | 0 | 0 | 0 | 0 | 0 | 0 | 0 | 0 | 0 | 0 | 0 | 0 | 0 | 0 | 0 | 1 | 0 | 0 | 0 | 0 | 1
17 | Ga_{i}^{+1} | 4 | 1 | 0.95 | 1 | 1 | 1 |  |  | 1 | 0 | 0 | 0 | 0 | 0 | 0 | 0 | 0 | 0 | 0 | 0 | 0 | 0 | 0 | 0 | 0 | 1 | 0 | 0 | 0 | 0 | 1
18 | Ga_{i1}^{+3} | 5 | 3 | -7.03 | 1 | 1 | 1 |  |  | 1 | 0 | 0 | 0 | 0 | 0 | 0 | 0 | 0 | 0 | 0 | 0 | 0 | 0 | 0 | 0 | 0 | 1 | 0 | 0 | 0 | 0 | 1
19 | Ga_{i1}^{+2} | 5 | 2 | -3.02 | 1 | 1 | 1 |  |  | 1 | 0 | 0 | 0 | 0 | 0 | 0 | 0 | 0 | 0 | 0 | 0 | 0 | 0 | 0 | 0 | 0 | 1 | 0 | 0 | 0 | 0 | 1
20 | Ga_{i1}^{+1} | 5 | 1 | 0.95 | 1 | 1 | 1 |  |  | 1 | 0 | 0 | 0 | 0 | 0 | 0 | 0 | 0 | 0 | 0 | 0 | 0 | 0 | 0 | 0 | 0 | 1 | 0 | 0 | 0 | 0 | 1
21 | O_{si}^{+1} | 6 | 1 | 0.981103165 | 1 | 1 | 1 |  |  | 0 | 1 | 0 | 0 | 0 | 0 | 0 | 0 | 0 | 0 | 0 | 0 | 0 | 0 | 0 | 0 | 0 | 0 | 0 | 1 | 0 | 0 | 1
22 | O_{si}^{0} | 6 | 0 | 2.572840735 | 1 | 1 | 1 |  |  | 0 | 1 | 0 | 0 | 0 | 0 | 0 | 0 | 0 | 0 | 0 | 0 | 0 | 0 | 0 | 0 | 0 | 0 | 0 | 1 | 0 | 0 | 1
23 | O_{i}^{0} | 7 | 0 | 4.158816545 | 1 | 1 | 1 |  |  | 0 | 1 | 0 | 0 | 0 | 0 | 0 | 0 | 0 | 0 | 0 | 0 | 0 | 0 | 0 | 0 | 0 | 0 | 0 | 1 | 0 | 0 | 1
24 | O_{i}^{-1} | 7 | -1 | 6.585364545 | 1 | 1 | 1 |  |  | 0 | 1 | 0 | 0 | 0 | 0 | 0 | 0 | 0 | 0 | 0 | 0 | 0 | 0 | 0 | 0 | 0 | 0 | 0 | 1 | 0 | 0 | 1
25 | O_{i}^{-2} | 7 | -2 | 10.10380613 | 1 | 1 | 1 |  |  | 0 | 1 | 0 | 0 | 0 | 0 | 0 | 0 | 0 | 0 | 0 | 0 | 0 | 0 | 0 | 0 | 0 | 0 | 0 | 1 | 0 | 0 | 1
26 | O_{I,v2}^{0} | 8 | 0 | 2.695621315 | 1 | 1 | 1 |  |  | 0 | 1 | 0 | 0 | 0 | 0 | 0 | 0 | 0 | 0 | 0 | 0 | 0 | 0 | 0 | 0 | 0 | 0 | 0 | 1 | 0 | 0 | 1
27 | O_{I,v2}^{-1} | 8 | -1 | 6.504790015 | 1 | 1 | 1 |  |  | 0 | 1 | 0 | 0 | 0 | 0 | 0 | 0 | 0 | 0 | 0 | 0 | 0 | 0 | 0 | 0 | 0 | 0 | 0 | 1 | 0 | 0 | 1
28 | O_{I,v2}^{-2} | 8 | -2 | 10.04148513 | 1 | 1 | 1 |  |  | 0 | 1 | 0 | 0 | 0 | 0 | 0 | 0 | 0 | 0 | 0 | 0 | 0 | 0 | 0 | 0 | 0 | 0 | 0 | 1 | 0 | 0 | 1
29 | V_{OI}^{+2} | 9 | 2 | -1.711779545 | 1 | 1 | 1 |  |  | 0 | -1 | 0 | 0 | 0 | 0 | 0 | 0 | 0 | 0 | 0 | 0 | 0 | 0 | 0 | 0 | 0 | 0 | 0 | 1 | 0 | 0 | 0
30 | V_{OI}^{+1} | 9 | 1 | 1.837869455 | 1 | 1 | 1 |  |  | 0 | -1 | 0 | 0 | 0 | 0 | 0 | 0 | 0 | 0 | 0 | 0 | 0 | 0 | 0 | 0 | 0 | 0 | 0 | 1 | 0 | 0 | 0
31 | V_{OI}^{0} | 9 | 0 | 4.994583455 | 1 | 1 | 1 |  |  | 0 | -1 | 0 | 0 | 0 | 0 | 0 | 0 | 0 | 0 | 0 | 0 | 0 | 0 | 0 | 0 | 0 | 0 | 0 | 1 | 0 | 0 | 0
32 | V_{OII}^{+2} | 10 | 2 | -0.779567545 | 1 | 1 | 1 |  |  | 0 | -1 | 0 | 0 | 0 | 0 | 0 | 0 | 0 | 0 | 0 | 0 | 0 | 0 | 0 | 0 | 0 | 0 | 0 | 1 | 0 | 0 | 0
33 | V_{OII}^{+1} | 10 | 1 | 2.07 | 1 | 1 | 1 |  |  | 0 | -1 | 0 | 0 | 0 | 0 | 0 | 0 | 0 | 0 | 0 | 0 | 0 | 0 | 0 | 0 | 0 | 0 | 0 | 1 | 0 | 0 | 0
34 | V_{OII}^{0} | 10 | 0 | 4.47 | 1 | 1 | 1 |  |  | 0 | -1 | 0 | 0 | 0 | 0 | 0 | 0 | 0 | 0 | 0 | 0 | 0 | 0 | 0 | 0 | 0 | 0 | 0 | 1 | 0 | 0 | 0
35 | V_{OIII}^{+2} | 11 | 2 | -1.78 | 1 | 1 | 1 |  |  | 0 | -1 | 0 | 0 | 0 | 0 | 0 | 0 | 0 | 0 | 0 | 0 | 0 | 0 | 0 | 0 | 0 | 0 | 0 | 1 | 0 | 0 | 0
36 | V_{OIII}^{+1} | 11 | 1 | 2 | 1 | 1 | 1 |  |  | 0 | -1 | 0 | 0 | 0 | 0 | 0 | 0 | 0 | 0 | 0 | 0 | 0 | 0 | 0 | 0 | 0 | 0 | 0 | 1 | 0 | 0 | 0
37 | V_{OIII}^{0} | 11 | 0 | 5.2 | 1 | 1 | 1 |  |  | 0 | -1 | 0 | 0 | 0 | 0 | 0 | 0 | 0 | 0 | 0 | 0 | 0 | 0 | 0 | 0 | 0 | 0 | 0 | 1 | 0 | 0 | 0
38 | V_{GaI}^{+1} | 12 | 1 | 8.59 | 1 | 1 | 1 |  |  | -1 | 0 | 0 | 0 | 0 | 0 | 0 | 0 | 0 | 0 | 0 | 0 | 0 | 0 | 0 | 0 | 0 | 1 | 0 | 0 | 0 | 0 | 0
39 | V_{GaI}^{0} | 12 | 0 | 10.02 | 1 | 1 | 1 |  |  | -1 | 0 | 0 | 0 | 0 | 0 | 0 | 0 | 0 | 0 | 0 | 0 | 0 | 0 | 0 | 0 | 0 | 1 | 0 | 0 | 0 | 0 | 0
40 | V_{GaI}^{-1} | 12 | -1 | 12.25 | 1 | 1 | 1 |  |  | -1 | 0 | 0 | 0 | 0 | 0 | 0 | 0 | 0 | 0 | 0 | 0 | 0 | 0 | 0 | 0 | 0 | 1 | 0 | 0 | 0 | 0 | 0
41 | V_{GaI}^{-2} | 12 | -2 | 14.79 | 1 | 1 | 1 |  |  | -1 | 0 | 0 | 0 | 0 | 0 | 0 | 0 | 0 | 0 | 0 | 0 | 0 | 0 | 0 | 0 | 0 | 1 | 0 | 0 | 0 | 0 | 0
42 | V_{GaI}^{-3} | 12 | -3 | 17.88 | 1 | 1 | 1 |  |  | -1 | 0 | 0 | 0 | 0 | 0 | 0 | 0 | 0 | 0 | 0 | 0 | 0 | 0 | 0 | 0 | 0 | 1 | 0 | 0 | 0 | 0 | 0
43 | V_{GaII}^{+1} | 13 | 1 | 9.52 | 1 | 1 | 1 |  |  | -1 | 0 | 0 | 0 | 0 | 0 | 0 | 0 | 0 | 0 | 0 | 0 | 0 | 0 | 0 | 0 | 0 | 0 | 1 | 0 | 0 | 0 | 0
44 | V_{GaII}^{0} | 13 | 0 | 10.72 | 1 | 1 | 1 |  |  | -1 | 0 | 0 | 0 | 0 | 0 | 0 | 0 | 0 | 0 | 0 | 0 | 0 | 0 | 0 | 0 | 0 | 0 | 1 | 0 | 0 | 0 | 0
45 | V_{GaII}^{-1} | 13 | -1 | 12.39 | 1 | 1 | 1 |  |  | -1 | 0 | 0 | 0 | 0 | 0 | 0 | 0 | 0 | 0 | 0 | 0 | 0 | 0 | 0 | 0 | 0 | 0 | 1 | 0 | 0 | 0 | 0
46 | V_{GaII}^{-2} | 13 | -2 | 14.74 | 1 | 1 | 1 |  |  | -1 | 0 | 0 | 0 | 0 | 0 | 0 | 0 | 0 | 0 | 0 | 0 | 0 | 0 | 0 | 0 | 0 | 0 | 1 | 0 | 0 | 0 | 0
47 | V_{GaII}^{-3} | 13 | -3 | 17.42 | 1 | 1 | 1 |  |  | -1 | 0 | 0 | 0 | 0 | 0 | 0 | 0 | 0 | 0 | 0 | 0 | 0 | 0 | 0 | 0 | 0 | 0 | 1 | 0 | 0 | 0 | 0
48 | Sn_{i}^{+3} | 14 | 3 | -2.9 | 1 | 1 | 1 |  |  | 0 | 0 | 0 | 0 | 0 | 1 | 0 | 0 | 0 | 0 | 0 | 0 | 0 | 0 | 0 | 0 | 0 | 0 | 0 | 0 | 0 | 0 | 1
49 | Sn_{i}^{+2} | 14 | 2 | -0.01 | 1 | 1 | 1 |  |  | 0 | 0 | 0 | 0 | 0 | 1 | 0 | 0 | 0 | 0 | 0 | 0 | 0 | 0 | 0 | 0 | 0 | 0 | 0 | 0 | 0 | 0 | 1
50 | Sn_{i}^{+1} | 14 | 1 | 5.3 | 1 | 1 | 1 |  |  | 0 | 0 | 0 | 0 | 0 | 1 | 0 | 0 | 0 | 0 | 0 | 0 | 0 | 0 | 0 | 0 | 0 | 0 | 0 | 0 | 0 | 0 | 1
51 | Sn_{i}^{0} | 15 | 0 | 8.41 | 1 | 1 | 1 |  |  | 0 | 0 | 0 | 0 | 0 | 1 | 0 | 0 | 0 | 0 | 0 | 0 | 0 | 0 | 0 | 0 | 0 | 0 | 0 | 0 | 0 | 0 | 1
52 | Sn^{+1}_{GaI} | 16 | 1 | -1.08 | 1 | 1 | 1 |  |  | -1 | 0 | 0 | 0 | 0 | 1 | 0 | 0 | 0 | 0 | 0 | 0 | 0 | 0 | 0 | 0 | 0 | 1 | 0 | 0 | 0 | 0 | 0
53 | Sn^{+1}_{GaII} | 16 | 1 | -2.19 | 1 | 1 | 1 |  |  | -1 | 0 | 0 | 0 | 0 | 1 | 0 | 0 | 0 | 0 | 0 | 0 | 0 | 0 | 0 | 0 | 0 | 0 | 1 | 0 | 0 | 0 | 0
54 | O_{i}-Sn_{GaII}^{0} | 17 | 0 | 3.67 | 1 | 1 | 1 |  |  | -1 | 1 | 0 | 0 | 0 | 1 | 0 | 0 | 0 | 0 | 0 | 0 | 0 | 0 | 0 | 0 | 0 | 0 | 1 | 0 | 0 | 0 | 1
55 | O_{i}-Sn_{GaII}^{-1} | 17 | -1 | 6.86 | 1 | 1 | 1 |  |  | -1 | 1 | 0 | 0 | 0 | 1 | 0 | 0 | 0 | 0 | 0 | 0 | 0 | 0 | 0 | 0 | 0 | 0 | 1 | 0 | 0 | 0 | 1